## Change Record
ZTF Thermal Dimensional Scaling Factors
Change Record
Revision | Date | Modification
0 | 2014-10-06 | Adoption of MOSFIRE Thermal Dimensional Scaling Factors Spreadsheet 4/20/2010, without change
1 | 2014-10-06 | Scaling Factors tab: added 293 K to 243 K section and added materials 6061 Al, Beryllium Copper, G-10, Ti-6Al-4V, and Molybdenum. NIST Polynomials tab: added 243K scaling factor section to NIST Polynomials tab, updated Molybdenum polynomial coefficients for 243K section based on NIST values. NIST Graphs tab: added tab and graphs
2 | 2014-10-07 | Added 293 K to 173 K section, Fused Silica and Fused Quartz
3 | 2014-10-14 | Added 293 K to 229 K section
4 | 2014-10-15 | SiC graph added

## Scaling Factors
ZTF Thermal Scaling Factors
Material | 293 K to 120 K | 120K to 293K | Reference
Structural
6061 Aluminum | 0.99646 | 1.003553 | Thermophysical Properties of Matter, Vol. 12-13, Thermal Expansion
Beryllium Copper | 0.99753 | 1.002476 | Thermophysical Properties of Matter, Vol. 12-13, Thermal Expansion
Copper | 0.99745 | 1.002557 | Thermophysical Properties of Matter, Vol. 12-13, Thermal Expansion
440C Stainless Steel | 0.99861 | 1.001392 | Thermophysical Properties of Matter, Vol. 12-13, Thermal Expansion
330L Stainless Steel | 0.99769 | 1.002315 | Thermophysical Properties of Matter, Vol. 12-13, Thermal Expansion
G-10 Fiberglass | 0.9986419 | 1.00136 | NIST Cryogenic Technologies Group
Ti-6Al-4V | 0.9989905 | 1.001011 | NIST Cryogenic Technologies Group
Molybdenum | 0.9994492 | 1.000551 | NIST Cryogenic Technologies Group
AL36 Invar | 0.9997492 | 1.000251 | Bob W 7/7/2006
416 SST | 0.99827 | 1.001733 | Bob W 7/19/2006
17-4PH SST | 0.998097 | 1.001907 | Bob W 7/20/2006
Optical
CaF2 | 0.9973021 | 1.002705 | Epps least-squares fit of data from Feldman (1979)
ZnSe (Irtran 4) | 0.9989318 | 1.001069 | Epps least-squares fit of data from Feldman (1979)
Fused Quartz | 0.99999 | 1.00001 | Epps linear extrapolations from Heraeus & Schott data
Fused Silica | 0.999989966 | 1.00001 | 5.8*10^-8
BaF2 | 0.9972117 | 1.002796 | Epps least-squares fit of data from Feldman (1979)
FTM16 | 0.998609 | 1.001393 | Data from Brown (2005)
FPL51 | 0.9979704 | 1.002034 | Epps least squares fit of data from Ohara
CLEARCERAM-Z | 0.99997 | 1.00003 | Ohara
NBK7 | 0.9988852 | 1.001116 | Epps linear extrapolations from Heraeus & Schott data
Other
UHMW Polyethylene | 0.991004 | 1.009078 | Bob W 7/19/2006
Material | 293 K to 243 K | 243 K to 293 K | Reference
Structural
6061 Aluminum | 0.9988799 | 1.001121 | NIST Cryogenic Technologies Group
Beryllium Copper | 0.9991566 | 1.000844 | NIST Cryogenic Technologies Group
G-10 Fiberglass (long direction) | 0.9993836 | 1.000617 | NIST Cryogenic Technologies Group
Ti-6Al-4V | 0.9995871 | 1.000413 | NIST Cryogenic Technologies Group
Molybdenum | 0.9997563 | 1.000244 | NIST Cryogenic Technologies Group
Material | 293 K to 77 K | 77K to 293 K | Reference
FTM16 | 0.9983508 | 1.001652 | Data from Brown (2005)
Al 6061-T6 | 0.9961127 | 1.003902 | NIST Cryogenic Technologies Group
Molybdenum | 0.9991226 | 1.000878 | NIST Cryogenic Technologies Group
BeCu | 0.9970395 | 1.002969 | NIST Cryogenic Technologies Group
Material | 293 K to 173 K | 173K to 293 K | Reference
Structural
6061 Aluminum |  |  | MatWeb data
Brass |  |  | MatWeb data
303 Stainless Steel |  |  | MatWeb data
17-4 Stainless Steel DMLS | 0.99832 | 1.001683 | GPI Direct Metal Laser Sintering | http://gpiprototype.com/images/PDF/gp1.pdf
Molybdenum | 0.9994398 | 1.000561 | NIST Cryogenic Technologies Group
Ti-6Al-4V | 0.9989893 | 1.001012 | NIST Cryogenic Technologies Group
Optical
S-FPL51 |  |  | Epps Optics Report #12, 6/12/2006
PBH71 |  |  | Epps Optics Report #12, 6/12/2006
S-NPH1 |  |  | Epps Optics Report #12, 6/12/2006
S-LAH58 |  |  | Epps Optics Report #12, 6/12/2006
S-BSL 7 |  |  | Ohara data sheet
RG780 |  |  | Epps Optics Report #12, 6/12/2006
Fused Quartz | 0.99999304 | 1.000007 | Epps linear extrapolations from Heraeus & Schott data; 5.8x10^-8 m/mK
Fused Silica | 0.9999676 | 1.000032 | Heraeus, comparision to Fused Quartz, -50C to 200C | http://heraeus-quarzglas.com/en/quarzglas/thermalproperties/Thermal_properties.aspx
Fused Silica | 0.9999868 | 1.000013 | NIST Standard Reference Material 739 Data Sheet, average CTE -0.11 ppm/C- Room Temperature to 77K
SiC (6H-SiC) | 0.999856 | 1.000144 | Taylor and Jones (1960)
Material | 293 K to 229 K | 229 K to 293 K | Reference
Structural
6061 Aluminum |  |  | MatWeb data
Brass |  |  | MatWeb data
303 Stainless Steel |  |  | MatWeb data
17-4 Stainless Steel DMLS |  |  | GPI Direct Metal Laser Sintering
Optical
S-FPL51 |  |  | Epps Optics Report #12, 6/12/2006
PBH71 |  |  | Epps Optics Report #12, 6/12/2006
S-NPH1 |  |  | Epps Optics Report #12, 6/12/2006
S-LAH58 |  |  | Epps Optics Report #12, 6/12/2006
S-BSL 7 |  |  | Ohara data sheet
RG780 |  |  | Epps Optics Report #12, 6/12/2006
Fused Quartz |  |  | Epps linear extrapolations from Heraeus & Schott data; 5.8x10^-8 m/mK
Fused Silica |  |  | Heraeus, comparision to Fused Quartz, -50C to 200C
Fused Silica | 0.99999296 | 1.000007 | NIST Standard Reference Material 739 Data Sheet, average CTE -0.11 ppm/C- Room Temperature to 77K

## NIST Polynomials
Thermal contraction of materials at cryogenic temperatures
|  |  | Ti-6Al-4V | Al 6061-T6 | Molybdenum | G-10 (long direction) | 304 Stainless | BeCu
| a |  | -171.1 | -412.77 | -8593.68 | -246.9 | -295.54 | -311.5
| b |  | -0.214 | -0.30389 | -28.4701 | 0.2064 | -0.39811 | -0.44498
| c |  | 0.004807 | 0.0087696 | 0.407025 | 0.003072 | 0.0092683 | 0.010133
| d |  | -7.111e-06 | -9.9821e-06 | -0.00093804 | -3.226e-06 | -2.0261e-05 | -2.4718e-05
| e |  | 0 | 0 | 7.59036e-07 | 0 | 1.7127e-08 | 2.6277e-08
Temperature (K) |  |  | 173.15 | 173.15 | 173.15 | 173.15 | 173.15 | 173.15
(L-L293)/L293 |  |  | -0.001009504 | -0.002542869 | -0.0005507579 | -0.001358072 | -0.001763847 | -0.001894484
Scaling factor (273K ►173K) |  |  | 0.9989905 | 0.9974571 | 0.9994492 | 0.9986419 | 0.9982362 | 0.9981055
Total delta over | 0.375 | is | -0.000378564 | -0.0009535759 | -0.0002065342 | -0.0005092772 | -0.0006614426 | -0.0007104314
Data taken from the NIST Cryogenic Technologies Group
|  |  | Ti-6Al-4V | Al 6061-T6 | Molybdenum | G-10 (long direction) | 304 Stainless | BeCu
| a |  | -171.1 | -412.77 | -8593.68 | -246.9 | -295.54 | -311.5
| b |  | -0.214 | -0.30389 | -28.4701 | 0.2064 | -0.39811 | -0.44498
| c |  | 0.004807 | 0.0087696 | 0.407025 | 0.003072 | 0.0092683 | 0.010133
| d |  | -7.111e-06 | -9.9821e-06 | -0.00093804 | -3.226e-06 | -2.0261e-05 | -2.4718e-05
| e |  | 0 | 0 | 7.59036e-07 | 0 | 1.7127e-08 | 2.6277e-08
Temperature (K) |  |  | 77 | 77 | 77 | 77 | 77 | 77
(L-L293)/L293 |  |  | -0.001623237 | -0.003887317 | -0.000877419 | -0.002142661 | -0.002798905 | -0.002960458
Scaling factor (273K ►77K) |  |  | 0.9983768 | 0.9961127 | 0.9991226 | 0.9978573 | 0.9972011 | 0.9970395
Total delta over | 0.375 | is | -0.0006087139 | -0.001457744 | -0.0003290321 | -0.0008034978 | -0.001049589 | -0.001110172
Data from NIST Cryogenic Technologies Group, 8/18/2014, http://www.cryogenics.nist.gov/MPropsMAY/material%20properties.htm
|  |  | Ti-6Al-4V | Al 6061-T6 | Molybdenum | G-10 (long direction) | 304 Stainless | BeCu
| a |  | -171.1 | -412.77 | -90.912613 | -246.9 | -295.54 | -311.5
| b |  | -0.214 | -0.30389 | -0.127173 | 0.2064 | -0.39811 | -0.44498
| c |  | 0.004807 | 0.0087696 | 0.00266801 | 0.003072 | 0.0092683 | 0.010133
| d |  | -7.111e-06 | -9.9821e-06 | -5.0432e-06 | -3.226e-06 | -2.0261e-05 | -2.4718e-05
| e |  | 0 | 0 | 3.5183e-09 | 0 | 1.7127e-08 | 2.6277e-08
Temperature (K) |  |  | 243 | 243 | 243 | 243 | 243 | 243
(L-L293)/L293 |  |  | -0.0004128853 | -0.001120114 | -0.0002436918 | -0.0006163585 | -0.0007600193 | -0.0008434067
Scaling factor (273K ►243K) |  |  | 0.9995871 | 0.9988799 | 0.9997563 | 0.9993836 | 0.99924 | 0.9991566
Total delta over | 0.375 | is | -0.000154832 | -0.0004200427 | -9.138444e-05 | -0.0002311344 | -0.0002850072 | -0.0003162775
Data from NIST Cryogenic Technologies Group, 8/18/2014, http://www.cryogenics.nist.gov/MPropsMAY/material%20properties.htm
|  |  | Ti-6Al-4V | Al 6061-T6 | Molybdenum | G-10 (long direction) | 304 Stainless | BeCu
| a |  | -171.1 | -412.77 | -90.912613 | -246.9 | -295.54 | -311.5
| b |  | -0.214 | -0.30389 | -0.127173 | 0.2064 | -0.39811 | -0.44498
| c |  | 0.004807 | 0.0087696 | 0.00266801 | 0.003072 | 0.0092683 | 0.010133
| d |  | -7.111e-06 | -9.9821e-06 | -5.0432e-06 | -3.226e-06 | -2.0261e-05 | -2.4718e-05
| e |  | 0 | 0 | 3.5183e-09 | 0 | 1.7127e-08 | 2.6277e-08
Temperature (K) |  |  | 173 | 173 | 173 | 173 | 173 | 173
(L-L293)/L293 |  |  | -0.00101072 | -0.002545621 | -0.0005602343 | -0.001359542 | -0.001765864 | -0.001896563
Scaling factor (273K ►243K) |  |  | 0.9989893 | 0.9974544 | 0.9994398 | 0.9986405 | 0.9982341 | 0.9981034
Total delta over | 0.375 | is | -0.0003790202 | -0.0009546079 | -0.0002100879 | -0.0005098284 | -0.0006621989 | -0.0007112111

## NIST Graphs
Data from NIST Cryogenic Technologies Group, 8/18/2014, http://www.cryogenics.nist.gov/MPropsMAY/material%20properties.htm
http://www.cryogenics.nist.gov/MPropsMAY/6061%20Aluminum/6061_T6Aluminum_rev.htm
http://www.cryogenics.nist.gov/MPropsMAY/Molybdenum/Molybdenum_rev.htm
http://www.cryogenics.nist.gov/MPropsMAY/G-10%20CR%20Fiberglass%20Epoxy/G10CRFiberglassEpoxy_rev.htm
http://www.cryogenics.nist.gov/MPropsMAY/304Stainless/304Stainless_rev.htm

## Sheet1
SiC