## QE
Quantum Efficiency
Wavelength (nm)
Delivery Date | Serial # | 400 | 450 | 500 | 650 | 700 | 900
| Spec | 70% | 75% |  | 75% | 70%
2013-11-21 | 10353-02-01 | 88.4% |  | 97.5% | 82% | 79.2% | 29.7%
2013-11-21 | 12423-04-01 | 82.5% |  | 97% | 83.8% | 80.9% | 29.5%
2013-11-21 | 12451-02-01 | 80.8% |  | 98% | 84.1% | 81.2% | 29.2%
2013-11-21 | 12461-15-01 | 83% |  | 96.9% | 82.6% | 79.8% | 28.9%
2013-12-01 | 12451-09-01 | 77.8% |  | 96.4% | 83.6% | 80.3% | 28.5%
2013-12-01 | 12451-13-01 | 81.2% |  | 98.2% | 86.7% | 83% | 29.7%
2014-03-01 | 10353-20-01 | 79.1% |  | 90.2% | 77.9% | 74% | 26.4%
2014-09-17 | 10353-17-01 | 85.4% |  | 97.1% | 83.8% | 80.4% | 29.5%
2014-09-17 | 12472-08-01 | 80.9% |  | 95.6% | 83.8% | 80.4% | 29.8%
Count= | 9
..which one is in India?

## Read Noise
Read Noise | @ 500 KHz, single sided
Channel
Delivery Date | Serial # | 1 | 2 | 3 | 4 | average
|  | E | F | G | H
2013-11-21 | 10353-02-01 | 5.5 | 5.7 | 5.9 | 5.4 | 5.625
2013-11-21 | 12423-04-01 | 5.4 | 5.6 | 5.7 | 5.5 | 5.55
2013-11-21 | 12451-02-01 | 5.5 | 5.6 | 5.7 | 5.4 | 5.55
2013-11-21 | 12461-15-01 | 5.7 | 5.7 | 5.9 | 5.5 | 5.7
2013-12-01 | 12451-09-01 | 5.3 | 5.4 | 5.6 | 5.3 | 5.4
2013-12-01 | 12451-13-01 | 5.5 | 5.3 | 5.5 | 5.5 | 5.45
2014-03-01 | 10353-20-01 | 5.4 | 5.4 | 5.5 | 5.2 | 5.375
2014-09-17 | 10353-17-01 | 5.4 | 5.3 | 5.4 | 5.2 | 5.325
2014-09-17 | 12472-08-01 | 5.3 | 5.3 | 5.5 | 5.4 | 5.375
| average | 5.4444 | 5.4778 | 5.6333 | 5.3778 | 5.5214
| stddev | 0.1236 | 0.17159 | 0.18028 | 0.12019 | 0.1729
| Predicted for 1 MHz, differential |  |  |  |  | 11.0429
0.3458
| Sky flux (g', dark) | 25 | e-/s
| exposure time | 30 | s
| sky noise |  |  |  |  | 27.3861
| total noise |  |  |  |  | 29.5287
| % degradation by RN |  |  |  |  | 7.824%

## height
Delivered | Serial # | min (mm) | max (mm) | mean | peak-valley
2013-11-21 | 10353-02-01 | 19.992 | 20.01 | 20.001 | 0.018
2013-11-21 | 12423-04-01 | 19.992 | 20.011 | 20.0015 | 0.019
2013-11-21 | 12451-02-01 | 19.994 | 20.008 | 20.001 | 0.014
2013-11-21 | 12461-15-01 | 19.992 | 20.015 | 20.0035 | 0.023
2013-12-01 | 12451-09-01 | 19.995 | 20.005 | 20 | 0.01
2013-12-01 | 12451-13-01 | 19.991 | 20.006 | 19.9985 | 0.015
2014-03-01 | 10353-20-01 | 19.988 | 20.003 | 19.9955 | 0.015
10353-17-01